## Sheet
id | x (um) | y (um) | size (um^2) | transparency (%) | size ratio | photo | contourI | contourII | filter - contour | Value - bigger is better | filter - transparency | Value - bigger is better | Bright
1 | 93.313 | 275.638 | 1.320138 | 0.6659559 | 76.48728 |  | 407 | 3206 | NO |  | OK | 0.5859559 | 455.0787
2 | 122.111 | 260.117 | 1.328982 | 0.3071051 | 406.8055 |  | 780 | 4209 | NO |  | OK | 0.2271051 | 463.1572
3 | 207.57 | 349.129 | 1.298236 | -0.02981651 | 460.3854 |  | 197 | 1942 | NO |  | NO |  | 610.7645
4 | 209.253 | 235.807 | 1.292483 | 0.1197917 | 295.507 |  | 279 | 1430 | NO |  | OK | 0.03979167 | 515.5954
5 | 224.774 | 171.853 | 1.436403 | 0.7439583 | 513.41 |  | 1813 | 32241 | NO |  | OK | 0.6639583 | 572.0184
6 | 230.197 | 283.866 | 1.338978 | 0.371564 | 414.6507 |  | 757 | 4619 | NO |  | OK | 0.291564 | 531.0049
7 | 252.263 | 207.57 | 1.371636 | 0.1805853 | 1409.031 |  | 662 | 8434 | NO |  | OK | 0.1005853 | 605.7076
8 | 283.679 | 4.488 | 1.271783 | -0.04132231 | 260.4094 |  | 179 | 1220 | NO |  | NO |  | 530.4831
9 | 305.745 | 193.358 | 1.309238 | 0.381982 | 209.9754 |  | 457 | 2352 | NO |  | OK | 0.301982 | 463.2682
10 | 311.355 | 247.214 | 1.275995 | -0.03383459 | 282.301 |  | 137 | 690 | NO |  | NO |  | 600.9245
11 | 336.039 | 72.369 | 1.290867 | -0.02564103 | 387.741 |  | 271 | 1686 | NO |  | NO |  | 457.3638
12 | 343.519 | 106.029 | 1.281074 | 0.238255 | 170.9103 |  | 348 | 1587 | OK | 0.3103448 | OK | 0.158255 | 451.9394
13 | 343.706 | 356.422 | 1.325326 | 0.2147395 | 483.2889 |  | 422 | 2406 | NO |  | OK | 0.1347395 | 541.5995
14 | 348.007 | 165.869 | 1.269427 | 0.2374728 | 131.4347 |  | 226 | 814 | OK | 0.6482301 | OK | 0.1574728 | 490.4743
15 | 369.886 | 28.237 | 1.307388 | -0.02439024 | 557.3153 |  | 247 | 2444 | NO |  | NO |  | 618.0179
16 | 378.114 | 2.431 | 1.226344 | 0.1578947 | 58.61452 |  | 107 | 212 | NO |  | OK | 0.07789474 | 513.1493
17 | 394.757 | 79.662 | 1.306083 | 0.4073359 | 179.9423 |  | 517 | 2058 | OK | 0.2693424 | OK | 0.3273359 | 503.7524
18 | 391.578 | 116.501 | 1.266326 | 0.07943925 | 179.3449 |  | 181 | 861 | OK | 0.5069061 | NO |  | 491.0178
19 | 401.302 | 128.282 | 1.372462 | 0.4470299 | 651.7473 |  | 1081 | 9941 | NO |  | OK | 0.3670299 | 524.3728
20 | 418.693 | 51.238 | 1.304787 | 0.1439921 | 366.9367 |  | 550 | 2336 | OK | 0.002727273 | OK | 0.06399206 | 511.9675