## Sheet
The catalogue of Flakes in black3.jpg
calibration | 0.2234 | um/px
min_size | 42.4 | um^3
sensitivity | 40 | RGB value
id | x (um) | y (um) | size (um^2) | Size X (um) | Size Y (um) | transparency (%) | Bright (RGB) | Height (Å) | size ratio | photo | contourI | contourII | filter - contour | Value - bigger is better | filter - transparency | Value - bigger is better
0 | 3.7978 | 254.676 | 108.8983 | 9.8296 | 19.2124 | -0.01558203 | 122.7447 | 424.6841 | 560.6307 |  | 305 | 1984 | NO | 0 | NO | 0
1 | 11.3934 | 203.7408 | 84.14414616 | 15.1912 | 8.4892 | -0.03440095 | 81.34251 | -2059.45 | 448.9966 |  | 247 | 1698 | NO | 0 | NO | 0
2 | 17.2018 | 249.5378 | 71.76707128 | 11.17 | 9.8296 | -0.03198887 | 83.49551 | -1930.27 | 380.8652 |  | 256 | 1387 | NO | 0 | NO | 0
3 | 84.4452 | 134.9336 | 82.24765888 | 12.5104 | 9.8296 | -0.02912621 | 118.8561 | 191.3679 | 434.3472 |  | 256 | 1682 | NO | 0 | NO | 0
4 | 124.2104 | 238.5912 | 141.9371 | 20.5528 | 13.8508 | -0.0281294 | 170.6553 | 3299.316 | 749.5613 |  | 404 | 2901 | NO | 0 | NO | 0
5 | 128.6784 | 207.762 | 70.56928984 | 8.4892 | 12.5104 | -0.02404526 | 128.8877 | 793.2597 | 368.7017 |  | 247 | 1470 | NO | 0 | NO | 0
6 | 170.4542 | 132.923 | 189.5489 | 13.8508 | 19.2124 | 0.121643 | 142.0989 | 1585.935 | 730.5484 |  | 517 | 3859 | NO | 0 | OK | 0.04164297
7 | 186.9858 | 91.3706 | 133.5526 | 17.872 | 19.2124 | -0.02541106 | 115.8062 | 8.374636 | 701.4306 |  | 490 | 2686 | NO | 0 | NO | 0
8 | 183.6348 | 400.5562 | 42.421426 | 8.4892 | 8.4892 | -0.04 | 139.6787 | 1440.724 | 227.8356 |  | 164 | 897 | NO | 0 | NO | 0
9 | 220.2724 | 188.3262 | 55.8964672 | 7.1488 | 12.5104 | -0.025 | 153.2076 | 2252.456 | 292.1716 |  | 164 | 680 | OK | 0.1036585 | NO | 0
10 | 251.5484 | 73.2752 | 90.8317592 | 12.5104 | 12.5104 | 0.04615385 | 96.85887 | -1128.468 | 411.9668 |  | 395 | 1834 | OK | 0.393038 | NO | 0
11 | 255.1228 | 325.9406 | 49.50829952 | 7.1488 | 11.17 | 0.1370968 | 134.5218 | 1131.308 | 182.6558 |  | 202 | 988 | OK | 0.6410891 | OK | 0.05709677
12 | 268.5268 | 160.4012 | 90.53231384 | 13.8508 | 13.8508 | -0.0275634 | 145.1341 | 1768.047 | 476.8424 |  | 256 | 1810 | NO | 0 | NO | 0
13 | 291.0902 | 250.4314 | 593.3011 | 31.276 | 32.6164 | 0.5659489 | 107.0741 | -515.5543 | 557.9242 |  | 1389 | 11905 | NO | 0 | OK | 0.4859489
14 | 292.8774 | 340.0148 | 422.3178 | 29.9356 | 23.2336 | 0.2361144 | 148.1243 | 1947.46 | 1232.438 |  | 982 | 8374 | NO | 0 | OK | 0.1561144
15 | 300.473 | 19.6592 | 110.9944 | 9.8296 | 19.2124 | -0.008992806 | 144.5242 | 1731.453 | 564.0432 |  | 331 | 2244 | NO | 0 | NO | 0
16 | 322.1428 | 109.9128 | 83.24581008 | 12.5104 | 11.17 | -0.03117506 | 172.3525 | 3401.151 | 441.403 |  | 214 | 1677 | NO | 0 | NO | 0
17 | 334.2064 | 104.1044 | 170.6339 | 17.872 | 17.872 | 0.06054402 | 136.3912 | 1243.474 | 752.3818 |  | 517 | 3547 | NO | 0 | NO | 0
18 | 340.4616 | 421.5558 | 67.07576064 | 12.5104 | 9.8296 | -0.03869048 | 148.9377 | 1996.261 | 360.5002 |  | 199 | 1211 | NO | 0 | NO | 0
19 | 344.4828 | 396.3116 | 70.3696596 | 13.8508 | 9.8296 | -0.04113475 | 178.5359 | 3772.153 | 380.0938 |  | 196 | 1234 | NO | 0 | NO | 0
20 | 351.4082 | 158.3906 | 201.0277 | 20.5528 | 20.5528 | 0.1509434 | 129.5547 | 833.2807 | 723.942 |  | 647 | 4208 | NO | 0 | OK | 0.0709434
21 | 378.4396 | 410.8326 | 102.6099 | 15.1912 | 9.8296 | -0.02918288 | 193.275 | 4656.503 | 542.4359 |  | 222 | 2095 | NO | 0 | NO | 0
22 | 406.588 | 307.6218 | 199.9297 | 31.276 | 13.8508 | 0.002496256 | 138.4625 | 1367.753 | 994.5052 |  | 613 | 4021 | NO | 0 | NO | 0
23 | 401.2264 | 357.44 | 92.12935576 | 11.17 | 12.5104 | 0.005417118 | 172.5919 | 3415.512 | 454.5113 |  | 226 | 1527 | NO | 0 | NO | 0
24 | 405.9178 | 228.0914 | 219.3936 | 17.872 | 19.2124 | 0.3430391 | 121.5142 | 350.8518 | 472.3236 |  | 599 | 4416 | NO | 0 | OK | 0.2630391
25 | 419.0984 | 243.9528 | 134.451 | 11.17 | 19.2124 | 0.0467706 | 162.1131 | 2786.783 | 609.9716 |  | 399 | 2565 | NO | 0 | NO | 0
26 | 419.5452 | 288.8562 | 95.12380936 | 11.17 | 12.5104 | -0.02203568 | 146.1169 | 1827.012 | 495.7294 |  | 279 | 1970 | NO | 0 | NO | 0
27 | 421.7792 | 315.6642 | 110.5952 | 15.1912 | 13.8508 | 0.09521661 | 143.2175 | 1653.047 | 451.5205 |  | 286 | 2151 | NO | 0 | OK | 0.01521661
28 | 448.8106 | 164.199 | 39.4269724 | 8.4892 | 7.1488 | -0.04303797 | 162.2937 | 2797.621 | 212.8611 |  | 120 | 813 | NO | 0 | NO | 0
29 | 463.3316 | 114.6042 | 125.9667 | 17.872 | 12.5104 | -0.03011094 | 152.2371 | 2194.223 | 667.5706 |  | 312 | 2548 | NO | 0 | NO | 0
30 | 457.5232 | 319.9088 | 52.50275312 | 7.1488 | 11.17 | 0.04562738 | 132.6836 | 1021.016 | 237.5433 |  | 185 | 1052 | NO | 0 | NO | 0
31 | 469.8102 | 324.8236 | 101.7116 | 15.1912 | 15.1912 | -0.01668302 | 142.731 | 1623.861 | 524.6399 |  | 323 | 1687 | NO | 0 | NO | 0
32 | 466.6826 | 150.1248 | 69.17187816 | 7.1488 | 17.872 | -0.01875902 | 145.3458 | 1780.751 | 357.6191 |  | 206 | 1408 | NO | 0 | NO | 0
33 | 473.1612 | 6.0318 | 169.7855 | 16.5316 | 13.8508 | -0.02057613 | 172.5121 | 3410.726 | 883.859 |  | 288 | 3074 | NO | 0 | NO | 0
34 | 476.7356 | 231.6658 | 201.4269 | 23.2336 | 15.1912 | 0.04459861 | 167.5166 | 3110.996 | 919.0058 |  | 488 | 3746 | NO | 0 | NO | 0
35 | 473.3846 | 298.239 | 64.18112216 | 8.4892 | 15.1912 | 0.05754277 | 132.1218 | 987.3102 | 283.561 |  | 286 | 1348 | OK | 0.4632867 | NO | 0
36 | 480.9802 | 70.8178 | 158.4066 | 19.2124 | 16.5316 | 0.02331443 | 142.6326 | 1617.955 | 754.93 |  | 494 | 3225 | NO | 0 | NO | 0
37 | 508.0116 | 93.6046 | 155.8114 | 16.5316 | 15.1912 | 0.1672005 | 124.1512 | 509.0692 | 539.3178 |  | 504 | 3112 | NO | 0 | OK | 0.08720051
38 | 520.2986 | 304.0474 | 368.4176 | 29.9356 | 21.8932 | 0.0934706 | 154.7782 | 2346.692 | 1514.623 |  | 862 | 7176 | NO | 0 | OK | 0.0134706
39 | 510.6924 | 319.9088 | 47.9112576 | 9.8296 | 8.4892 | -0.02916667 | 159.0678 | 2604.069 | 252.2002 |  | 167 | 857 | NO | 0 | NO | 0
40 | 528.7878 | 173.3584 | 77.75597848 | 13.8508 | 9.8296 | -0.03722721 | 161.4488 | 2746.931 | 417.0374 |  | 230 | 1608 | NO | 0 | NO | 0
41 | 539.9578 | 10.7232 | 127.6635 | 15.1912 | 15.1912 | -0.01329163 | 95.66178 | -1200.293 | 654.6115 |  | 410 | 2387 | NO | 0 | NO | 0
42 | 540.8514 | 94.7216 | 80.75043208 | 11.17 | 11.17 | -0.02843016 | 124.2071 | 512.4279 | 425.8246 |  | 336 | 1710 | NO | 0 | NO | 0
43 | 542.6386 | 73.2752 | 48.51014832 | 11.17 | 8.4892 | -0.04526749 | 142.123 | 1587.382 | 263.4941 |  | 198 | 978 | OK | 0.6893939 | NO | 0
44 | 553.3618 | 50.265 | 386.3843 | 29.9356 | 21.8932 | 0.05864118 | 110.8729 | -287.6235 | 1713.155 |  | 1353 | 7682 | NO | 0 | NO | 0
45 | 547.5534 | 26.3612 | 98.8169688 | 12.5104 | 13.8508 | -0.02626263 | 168.0595 | 3143.573 | 519.3395 |  | 298 | 2043 | NO | 0 | NO | 0
46 | 548.0002 | 341.802 | 57.393694 | 13.8508 | 8.4892 | -0.05043478 | 138.7461 | 1384.768 | 315.2281 |  | 182 | 1051 | NO | 0 | NO | 0
47 | 556.0426 | 145.6568 | 79.75228088 | 12.5104 | 12.5104 | -0.02878598 | 155.5237 | 2391.423 | 420.8287 |  | 232 | 1542 | NO | 0 | NO | 0
48 | 570.787 | 142.976 | 66.07760944 | 11.17 | 11.17 | 0.02114804 | 134.9974 | 1159.846 | 315.1449 |  | 235 | 1330 | NO | 0 | NO | 0