## Sheet
The catalogue of Flakes in calib.jpg
calibration | 0.187 | um/px
min_size | 42.4 | um^3
sensitivity | 40 | RGB value
id | x (um) | y (um) | size (um^2) | Size X (um) | Size Y (um) | transparency (%) | Bright (RGB) | Height (Å) | size ratio | photo | contourI | contourII | filter - contour | Value - bigger is better | filter - transparency | Value - bigger is better
0 | 47.311 | 78.166 | 64.273022 | 7.106 | 13.838 | 0.04026115 | 96.11319 | -1173.209 | 421.2425 |  | 359 | 1954 | NO | 0 | NO | 0
1 | 93.687 | 275.451 | 120.363298 | 9.35 | 18.326 | 0.586287 | 99.99836 | -940.0983 | 145.2749 |  | 452 | 3662 | NO | 0 | OK | 0.506287
2 | 121.924 | 259.93 | 148.61825 | 18.326 | 17.204 | 0.2498824 | 114.2441 | -85.35132 | 595.8421 |  | 717 | 4236 | NO | 0 | OK | 0.1698824
3 | 207.757 | 349.129 | 68.818992 | 10.472 | 10.472 | -0.02642276 | 181.0596 | 3923.574 | 516.3416 |  | 208 | 1979 | NO | 0 | NO | 0
4 | 209.066 | 235.807 | 56.929532 | 9.35 | 9.35 | 0.02948403 | 147.0658 | 1883.949 | 381.3512 |  | 296 | 1427 | OK | 0.5709459 | NO | 0
5 | 224.774 | 172.414 | 1132.086406 | 40.766 | 38.522 | 0.6650398 | 141.5342 | 1552.053 | 906.0759 |  | 1946 | 32248 | NO | 0 | OK | 0.5850398
6 | 230.384 | 284.614 | 187.573716 | 17.204 | 21.692 | 0.2870992 | 122.6576 | 419.4561 | 679.5317 |  | 844 | 5060 | NO | 0 | OK | 0.2070992
7 | 252.45 | 207.196 | 312.692798 | 21.692 | 22.814 | 0.09416238 | 171.7327 | 3363.963 | 1832.321 |  | 832 | 8786 | NO | 0 | OK | 0.01416238
8 | 283.679 | 4.675 | 46.648646 | 9.35 | 10.472 | -0.02848576 | 129.8846 | 853.0758 | 350.7678 |  | 245 | 1348 | NO | 0 | NO | 0
9 | 305.932 | 193.171 | 83.995538 | 9.35 | 13.838 | 0.1873439 | 108.5449 | -427.3053 | 394.5737 |  | 419 | 2372 | NO | 0 | OK | 0.1073439
10 | 311.355 | 247.027 | 44.550506 | 8.228 | 9.35 | -0.02040816 | 171.3256 | 3339.538 | 329.6296 |  | 184 | 1280 | NO | 0 | NO | 0
11 | 336.039 | 72.369 | 62.035006 | 10.472 | 10.472 | -0.02818489 | 127.0948 | 685.6908 | 466.8502 |  | 218 | 1755 | NO | 0 | NO | 0
12 | 343.706 | 106.029 | 58.608044 | 10.472 | 9.35 | 0.1718377 | 98.54683 | -1027.19 | 285.3688 |  | 311 | 1574 | NO | 0 | OK | 0.09183771
13 | 343.893 | 356.609 | 116.516708 | 12.716 | 13.838 | 0.1116447 | 150.7764 | 2106.581 | 655.3814 |  | 323 | 1390 | OK | 0.05340557 | OK | 0.03164466
14 | 347.633 | 165.869 | 45.80939 | 10.472 | 10.472 | 0.07480916 | 94.33333 | -1280 | 278.3292 |  | 345 | 1330 | OK | 0.3949275 | NO | 0
15 | 369.886 | 28.05 | 83.785724 | 10.472 | 11.594 | -0.02170284 | 183.8632 | 4091.789 | 623.2805 |  | 207 | 2447 | NO | 0 | NO | 0
16 | 378.862 | 4.488 | 37.137078 | 5.984 | 10.472 | 0.01318267 | 47.03403 | -4117.958 | 256.5422 |  | 260 | 1159 | OK | 0.2076923 | NO | 0
17 | 394.009 | 79.849 | 200.02268 | 23.936 | 17.204 | 0.4895105 | 74.63801 | -2461.719 | 370.6546 |  | 883 | 5448 | NO | 0 | OK | 0.4095105
18 | 391.952 | 116.688 | 48.117344 | 11.594 | 9.35 | 0.0755814 | 101.386 | -856.8396 | 291.9617 |  | 336 | 1394 | OK | 0.1011905 | NO | 0
19 | 402.05 | 128.656 | 391.6528 | 28.424 | 20.57 | 0.3577679 | 115.7216 | 3.29765 | 1152.893 |  | 1256 | 10954 | NO | 0 | OK | 0.2777679
20 | 419.628 | 51.612 | 136.449038 | 13.838 | 19.448 | 0.1163506 | 85.32434 | -1820.539 | 759.7045 |  | 724 | 3888 | NO | 0 | OK | 0.03635059