## Sheet
The catalogue of Flakes in calibration.jpg
calibration | 0.187 | um/px
min_size | 33.904 | um^3
sensitivity | 40 | RGB value
id | x (um) | y (um) | size (um^2) | Size X (um) | Size Y (um) | transparency (%) | Bright (RGB) | Height (Å) | size ratio | photo | contourI | contourII | filter - contour | Value - bigger is better | filter - transparency | Value - bigger is better
0 | 5.049 | 183.447 | 54.761454 | 9.35 | 9.35 | -0.02426564 | 98.202 | -1047.88 | 408.7281 |  | 301 | 1471 | OK | 0.6370432 | NO | 0
1 | 39.457 | 166.43 | 67.420232 | 14.96 | 8.228 | -0.03941909 | 81.06171 | -2076.297 | 518.747 |  | 349 | 1869 | NO | 0 | NO | 0
2 | 40.205 | 244.596 | 21.890594 | 4.862 | 7.106 | -0.003194888 | 43.55573 | -4326.656 | 155.4952 |  | 168 | 678 | OK | 0.2142857 | NO | 0
3 | 57.783 | 340.901 | 387.10683 | 21.692 | 30.668 | 0.3333333 | 105.9543 | -582.7398 | 1227.999 |  | 1150 | 10957 | NO | 0 | OK | 0.2533333
4 | 61.523 | 321.079 | 245.237597 | 16.082 | 21.692 | 0.3121346 | 88.06012 | -1656.393 | 827.5645 |  | 958 | 7017 | NO | 0 | OK | 0.2321346
5 | 92.191 | 337.161 | 36.787388 | 7.106 | 8.228 | -0.02281369 | 162.6134 | 2816.803 | 273.1332 |  | 133 | 1081 | NO | 0 | NO | 0
6 | 103.224 | 242.913 | 133.441704 | 12.716 | 16.082 | 0.009433962 | 115.0076 | -39.54497 | 934.0838 |  | 463 | 3749 | NO | 0 | NO | 0
7 | 110.33 | 17.017 | 41.26342 | 8.228 | 8.228 | -0.03389831 | 64.7071 | -3057.574 | 313.3358 |  | 275 | 1145 | OK | 0.08636364 | NO | 0
8 | 117.062 | 205.7 | 28.464766 | 9.35 | 5.984 | 0.03685504 | 84.26786 | -1883.929 | 186.7711 |  | 243 | 790 | NO | 0 | NO | 0
9 | 135.949 | 185.317 | 49.865794 | 10.472 | 10.472 | -0.02103787 | 92.15591 | -1410.646 | 369.6551 |  | 298 | 1406 | OK | 0.4681208 | NO | 0
10 | 143.99 | 87.142 | 37.836458 | 9.35 | 8.228 | -0.03881701 | 111.296 | -262.242 | 289.9041 |  | 180 | 1018 | NO | 0 | NO | 0
11 | 168.674 | 190.179 | 23.149478 | 9.35 | 5.984 | -0.0694864 | 126.7717 | 666.2994 | 187.2938 |  | 142 | 602 | OK | 0.01056338 | NO | 0
12 | 171.479 | 176.154 | 86.37343 | 11.594 | 12.716 | 0.3603239 | 85.4711 | -1811.734 | 250.6681 |  | 476 | 2435 | NO | 0 | OK | 0.2803239
13 | 183.073 | 7.667 | 254.364506 | 21.692 | 17.204 | -0.01512235 | 178.6961 | 3781.769 | 1871.915 |  | 485 | 7084 | NO | 0 | NO | 0
14 | 227.205 | 163.812 | 633.778156 | 32.912 | 32.912 | 0.4820128 | 110.6254 | -302.4755 | 1213.715 |  | 1837 | 17993 | NO | 0 | OK | 0.4020128
15 | 224.026 | 180.642 | 28.429797 | 10.472 | 7.106 | -0.06519065 | 101.0731 | -875.612 | 228.6094 |  | 226 | 820 | OK | 0.6216814 | NO | 0
16 | 301.07 | 37.961 | 28.67458 | 5.984 | 9.35 | -0.02926829 | 82.23183 | -2006.09 | 215.171 |  | 195 | 789 | OK | 0.2038462 | NO | 0
17 | 339.405 | 36.091 | 125.119082 | 16.082 | 12.716 | -0.01621017 | 84.92492 | -1844.505 | 921.734 |  | 543 | 3542 | NO | 0 | NO | 0
18 | 350.999 | 124.355 | 29.72365 | 7.106 | 8.228 | 0.01647059 | 98.49203 | -1030.478 | 203.5527 |  | 233 | 864 | OK | 0.5418455 | NO | 0
19 | 360.162 | 134.827 | 34.26962 | 9.35 | 5.984 | -0.04081633 | 112.6797 | -179.2157 | 263.4044 |  | 199 | 889 | OK | 0.2173367 | NO | 0
20 | 373.813 | 86.02 | 39.86466 | 8.228 | 7.106 | -0.03508772 | 138.296 | 1357.763 | 303.3476 |  | 167 | 1169 | NO | 0 | NO | 0
21 | 396.627 | 13.277 | 26.996068 | 5.984 | 7.106 | -0.03626943 | 81.02042 | -2078.775 | 205.249 |  | 164 | 730 | OK | 0.2012195 | NO | 0
22 | 416.636 | 74.613 | 26.296688 | 8.228 | 7.106 | -0.05319149 | 89.10774 | -1593.535 | 206.5271 |  | 173 | 705 | OK | 0.1748555 | NO | 0
23 | 432.718 | 215.985 | 134.700588 | 17.204 | 17.204 | 0.03426791 | 119.6295 | 237.7688 | 896.1297 |  | 564 | 3867 | NO | 0 | NO | 0
24 | 432.718 | 170.544 | 53.85226 | 12.716 | 11.594 | 0.02077922 | 117.9401 | 136.4058 | 367.1635 |  | 296 | 1560 | NO | 0 | NO | 0
25 | 462.825 | 191.301 | 277.30417 | 34.034 | 18.326 | 0.2 | 110.8843 | -286.942 | 1266.799 |  | 977 | 7682 | NO | 0 | OK | 0.12
26 | 474.045 | 14.773 | 145.261226 | 19.448 | 14.96 | 0.01107366 | 58.78229 | -3413.062 | 1013.626 |  | 687 | 3266 | OK | 0.5040029 | NO | 0
27 | 479.468 | 358.479 | 60.566308 | 10.472 | 10.472 | -0.03002309 | 207.2046 | 5492.276 | 457.3881 |  | 104 | -151 | NO | 0 | NO | 0