## Sheet
The catalogue of Flakes in calibration2.jpg
calibration | 0.187 | um/px
min_size | 33.904 | um^3
sensitivity | 40 | RGB value
id | x (um) | y (um) | size (um^2) | Size X (um) | Size Y (um) | transparency (%) | Bright (RGB) | Height (Å) | size ratio | photo | contourI | contourII | filter - contour | Value - bigger is better | filter - transparency | Value - bigger is better
0 | 5.423 | 141.185 | 51.75412 | 10.472 | 7.106 | -0.03513514 | 94.98368 | -1240.979 | 394.4542 |  | 224 | 1351 | NO | 0 | NO | 0
1 | 31.977 | 104.72 | 34.969 | 8.228 | 5.984 | -0.04 | 128.1167 | 747 | 268.3963 |  | 175 | 1084 | NO | 0 | NO | 0
2 | 45.815 | 353.804 | 37.976334 | 8.228 | 8.228 | -0.01657459 | 98.42754 | -1034.348 | 278.571 |  | 211 | 1112 | NO | 0 | NO | 0
3 | 50.116 | 334.169 | 23.359292 | 8.228 | 4.862 | -0.05988024 | 92.1064 | -1413.616 | 185.5934 |  | 156 | 709 | OK | 0.2948718 | NO | 0
4 | 65.076 | 20.57 | 28.32489 | 7.106 | 5.984 | -0.04197531 | 88.54581 | -1627.251 | 217.8522 |  | 138 | 652 | OK | 0.4746377 | NO | 0
5 | 65.637 | 228.14 | 21.820656 | 5.984 | 5.984 | -0.03846154 | 97.87654 | -1067.407 | 166.2248 |  | 124 | 646 | NO | 0 | NO | 0
6 | 75.174 | 291.159 | 36.647512 | 8.228 | 8.228 | 0.1374046 | 75.89381 | -2386.372 | 192.9414 |  | 299 | 1084 | OK | 0.6245819 | OK | 0.05740458
7 | 109.769 | 139.315 | 27.485634 | 7.106 | 7.106 | 0.129771 | 79.23002 | -2186.199 | 146.8023 |  | 247 | 859 | NO | 0 | OK | 0.04977099
8 | 115.005 | 265.727 | 169.669588 | 18.326 | 16.082 | 0.2324815 | 112.4746 | -191.5252 | 712.5584 |  | 744 | 4847 | NO | 0 | OK | 0.1524815
9 | 134.266 | 174.658 | 434.734608 | 32.912 | 22.814 | 0.2506435 | 154.1216 | 2307.295 | 1743.251 |  | 1273 | 12425 | NO | 0 | OK | 0.1706435
10 | 138.38 | 298.078 | 52.873128 | 10.472 | 10.472 | 0.01851852 | 109.4535 | -372.7898 | 362.1269 |  | 377 | 1543 | OK | 0.1571618 | NO | 0
11 | 141.746 | 99.11 | 30.353092 | 8.228 | 5.984 | -0.04608295 | 134.2944 | 1117.665 | 235.4566 |  | 169 | 807 | OK | 0.5251479 | NO | 0
12 | 164.747 | 199.716 | 29.933464 | 7.106 | 7.106 | -0.03271028 | 113.8989 | -106.0633 | 226.2246 |  | 177 | 693 | OK | 0.3347458 | NO | 0
13 | 177.089 | 27.863 | 33.500302 | 7.106 | 7.106 | -0.01461378 | 119.7095 | 242.572 | 244.5471 |  | 183 | 970 | NO | 0 | NO | 0
14 | 182.325 | 202.708 | 37.346892 | 8.228 | 7.106 | -0.03745318 | 174.8017 | 3548.105 | 285.371 |  | 147 | 1079 | NO | 0 | NO | 0
15 | 185.504 | 210.936 | 29.37396 | 5.984 | 7.106 | -0.03333333 | 174.4393 | 3526.359 | 222.2288 |  | 130 | 561 | OK | 0.06538462 | NO | 0
16 | 187.748 | 151.096 | 26.646378 | 5.984 | 8.228 | 0.03412073 | 117.8542 | 131.25 | 175.7161 |  | 171 | 750 | OK | 0.1359649 | NO | 0
17 | 193.358 | 192.984 | 42.242552 | 9.35 | 8.228 | -0.03642384 | 136.6888 | 1261.326 | 322.3976 |  | 205 | 1265 | NO | 0 | NO | 0
18 | 225.522 | 119.68 | 42.941932 | 9.35 | 7.106 | -0.03583062 | 183.8708 | 4092.248 | 327.3911 |  | 174 | 1256 | NO | 0 | NO | 0
19 | 226.457 | 183.447 | 36.71745 | 8.228 | 8.228 | -0.03619048 | 137.368 | 1302.077 | 279.8402 |  | 199 | 1073 | NO | 0 | NO | 0
20 | 236.181 | 178.772 | 24.4783 | 5.984 | 5.984 | -0.04 | 161.5632 | 2753.791 | 187.2747 |  | 97 | 761 | NO | 0 | NO | 0
21 | 267.597 | 181.203 | 484.390588 | 28.424 | 26.18 | 0.2284147 | 134.3629 | 1121.776 | 2059.676 |  | 1877 | 13465 | NO | 0 | OK | 0.1484147
22 | 261.613 | 347.072 | 118.614848 | 14.96 | 12.716 | -0.01179245 | 191.2649 | 4535.892 | 866.1168 |  | 305 | 3054 | NO | 0 | NO | 0
23 | 266.101 | 277.695 | 32.101542 | 7.106 | 8.228 | 0.01960784 | 111.2893 | -262.6444 | 218.5837 |  | 228 | 972 | OK | 0.01315789 | NO | 0
24 | 273.02 | 86.955 | 53.292756 | 10.472 | 9.35 | 0.2020997 | 99.72204 | -956.6776 | 240.5575 |  | 314 | 1518 | OK | 0.5843949 | OK | 0.1220997
25 | 289.663 | 359.04 | 37.06714 | 9.35 | 7.106 | 0.02264151 | 135.2622 | 1175.734 | 251.1319 |  | 219 | 1152 | NO | 0 | NO | 0
26 | 323.697 | 344.267 | 47.767654 | 9.35 | 10.472 | 0.01903367 | 146.7224 | 1863.343 | 326.6207 |  | 233 | 1413 | NO | 0 | NO | 0
27 | 327.811 | 262.735 | 66.161348 | 11.594 | 10.472 | -0.01479915 | 146.2399 | 1834.396 | 485.1015 |  | 279 | 1655 | NO | 0 | NO | 0
28 | 331.738 | 238.425 | 58.39823 | 9.35 | 10.472 | -0.02754491 | 166.1317 | 3027.902 | 438.8145 |  | 205 | 1239 | NO | 0 | NO | 0
29 | 333.421 | 310.607 | 44.620444 | 10.472 | 7.106 | 0.02507837 | 117.7216 | 123.2958 | 301.1973 |  | 269 | 1300 | OK | 0.5827138 | NO | 0
30 | 335.852 | 351.373 | 30.07334 | 8.228 | 5.984 | 0.004651163 | 107.3232 | -500.6075 | 210.9999 |  | 230 | 871 | OK | 0.4630435 | NO | 0
31 | 346.698 | 249.458 | 184.98601 | 21.692 | 13.838 | 0.05935728 | 150.7334 | 2104.003 | 1168.159 |  | 621 | 5253 | NO | 0 | NO | 0
32 | 368.951 | 352.682 | 34.409496 | 8.228 | 7.106 | -0.008130081 | 149.4284 | 2025.706 | 248.0122 |  | 159 | 849 | NO | 0 | NO | 0
33 | 394.757 | 289.476 | 44.550506 | 7.106 | 9.35 | -0.02040816 | 169.5831 | 3234.985 | 329.6296 |  | 193 | 1367 | NO | 0 | NO | 0
34 | 399.058 | 331.738 | 113.64925 | 16.082 | 12.716 | -0.01661538 | 134.4202 | 1125.212 | 837.7231 |  | 615 | 3307 | NO | 0 | NO | 0
35 | 397.749 | 311.916 | 46.15908 | 8.228 | 9.35 | -0.03030303 | 137.9919 | 1339.515 | 348.3002 |  | 260 | 1160 | OK | 0.2115385 | NO | 0
36 | 457.215 | 216.546 | 128.825796 | 17.204 | 11.594 | 0.1064061 | 147.0993 | 1885.96 | 733.4264 |  | 517 | 3811 | NO | 0 | OK | 0.02640608
37 | 454.223 | 132.209 | 36.71745 | 7.106 | 7.106 | -0.03238095 | 168.4022 | 3164.133 | 277.7716 |  | 120 | 1132 | NO | 0 | NO | 0
38 | 478.533 | 61.336 | 67.14048 | 10.472 | 10.472 | -0.025 | 125.9531 | 617.185 | 502.298 |  | 233 | 1604 | NO | 0 | NO | 0
39 | 478.907 | 349.316 | 34.549372 | 9.35 | 7.106 | -0.04453441 | 130.5862 | 895.1744 | 267.4861 |  | 160 | 1022 | NO | 0 | NO | 0