## Sheet
id | x (um) | y (um) | size (um^2) | transparency (%) | size ratio | photo | contourI | contourII | filter - contour | Value - bigger is better | filter - transparency | Value - bigger is better | Bright (RGB) | Height (Å)
1 | 39.457 | 166.43 | 67.420232 | -0.03941909 | 518.747 |  | 354 | 1472 | OK | 0.09180791 | NO |  | 243.1851 | -2076.297
2 | 57.783 | 340.901 | 387.10683 | 0.3333333 | 1227.999 |  | 1589 | 10545 | NO |  | OK | 0.2533333 | 317.863 | -582.7398
3 | 61.523 | 321.079 | 245.13269 | 0.3129815 | 825.1691 |  | 1084 | 5622 | NO |  | OK | 0.2329815 | 259.6181 | -1747.637
4 | 92.191 | 337.161 | 36.787388 | -0.02281369 | 273.1332 |  | 208 | 1079 | NO |  | NO |  | 487.8401 | 2816.803
5 | 103.224 | 242.913 | 133.441704 | 0.009433962 | 934.0838 |  | 743 | 3762 | NO |  | NO |  | 345.0228 | -39.54497
6 | 110.33 | 17.017 | 41.26342 | -0.03389831 | 313.3358 |  | 167 | 758 | OK | 0.2889222 | NO |  | 194.1213 | -3057.574
7 | 135.949 | 185.317 | 49.865794 | -0.02103787 | 369.6551 |  | 423 | 1351 | NO |  | NO |  | 276.4677 | -1410.646
8 | 143.99 | 87.142 | 37.836458 | -0.03881701 | 289.9041 |  | 207 | 867 | OK | 0.0615942 | NO |  | 333.8879 | -262.242
9 | 171.479 | 176.154 | 86.37343 | 0.3603239 | 250.6681 |  | 413 | 1669 | OK | 0.2088378 | OK | 0.2803239 | 256.4133 | -1811.734
10 | 183.073 | 7.667 | 254.364506 | -0.01512235 | 1871.915 |  | 683 | 6745 | NO |  | NO |  | 536.0884 | 3781.769
11 | 227.205 | 163.812 | 633.778156 | 0.4820128 | 1213.715 |  | 2445 | 17805 | NO |  | OK | 0.4020128 | 331.8762 | -302.4755
12 | 339.405 | 36.091 | 125.119082 | -0.01621017 | 921.734 |  | 846 | 3523 | OK | 0.0856974 | NO |  | 254.7748 | -1844.505
13 | 360.162 | 134.827 | 34.26962 | -0.04081633 | 263.4044 |  | 241 | 946 | OK | 0.3246888 | NO |  | 338.0392 | -179.2157
14 | 373.813 | 86.02 | 39.86466 | -0.03508772 | 303.3476 |  | 247 | 1138 | OK | 0.3572874 | NO |  | 414.8881 | 1357.763
15 | 432.718 | 215.985 | 134.700588 | 0.03426791 | 896.1297 |  | 900 | 3795 | OK | 0.03333333 | NO |  | 358.8884 | 237.7688
16 | 432.718 | 170.544 | 53.85226 | 0.02077922 | 367.1635 |  | 438 | 1491 | NO |  | NO |  | 353.8203 | 136.4058
17 | 462.825 | 191.301 | 277.30417 | 0.2 | 1266.799 |  | 1548 | 7379 | OK | 0.5167959 | OK | 0.12 | 332.6529 | -286.942
18 | 474.045 | 14.773 | 145.261226 | 0.01107366 | 1013.626 |  | 537 | 2108 | OK | 0.3244879 | NO |  | 176.3469 | -3413.062
19 | 479.468 | 358.479 | 60.566308 | -0.03002309 | 457.3881 |  | 228 | 530 | NO |  | NO |  | 621.6138 | 5492.276