## Sheet
id | x (um) | y (um) | size (um^2) | transparency (%) | size ratio | photo | contourI | contourII | filter - contour | Value - bigger is better | filter - transparency | Value - bigger is better | Bright | Height
1 | 26.741 | 161.194 | 33.080674 | -0.02325581 | 245.6238 |  | 268 | 1187 | OK | 0.1791045 | NO |  | 526.344 | 3586.88
2 | 103.224 | 49.929 | 66.371162 | -0.03898841 | 510.2193 |  | 468 | 2043 | OK | 0.1153846 | NO |  | 473.2901 | 2525.801
3 | 105.655 | 25.619 | 43.641312 | -0.02884615 | 328.2566 |  | 241 | 1143 | OK | 0.4927386 | NO |  | 476.7547 | 2595.093
4 | 205.7 | 138.38 | 40.91373 | -0.02564103 | 305.689 |  | 326 | 1248 | OK | 0.4217791 | NO |  | 450.2942 | 2065.883
5 | 239.36 | 205.326 | 25.946998 | -0.002695418 | 184.4959 |  | 218 | 856 | OK | 0.3233945 | NO |  | 463.1452 | 2322.903
6 | 250.206 | 189.057 | 296.257368 | 0.5505194 | 425.9032 |  | 1460 | 9499 | NO |  | OK | 0.4705194 | 404.0772 | 1141.544
7 | 282.744 | 156.332 | 1027.668972 | 0.00149721 | 7323.016 |  | 1047 | 30187 | NO |  | NO |  | 701.5463 | 7090.927
8 | 276.012 | 74.052 | 27.62551 | -0.05316456 | 217.0536 |  | 210 | 806 | OK | 0.4119048 | NO |  | 512.4832 | 3309.663
9 | 278.443 | 239.36 | 44.970134 | -0.03265941 | 340.84 |  | 233 | 1255 | NO |  | NO |  | 513.3268 | 3326.536
10 | 357.731 | 212.432 | 37.76652 | -0.04074074 | 290.4447 |  | 277 | 1185 | OK | 0.02797834 | NO |  | 483.8505 | 2737.011
11 | 366.707 | 357.544 | 22.72985 | 0.003076923 | 159.4953 |  | 269 | 909 | NO |  | NO |  | 537.409 | 3808.179
12 | 371.195 | 17.391 | 40.424164 | -0.03806228 | 309.4155 |  | 192 | 1194 | NO |  | NO |  | 577.1375 | 4602.75
13 | 371.943 | 93.126 | 36.157946 | -0.04061896 | 277.9229 |  | 250 | 975 | OK | 0.35 | NO |  | 448.4805 | 2029.61
14 | 406.351 | 281.809 | 37.976334 | -0.03499079 | 288.829 |  | 201 | 949 | OK | 0.471393 | NO |  | 502.8763 | 3117.527
15 | 426.547 | 143.242 | 26.92613 | -0.06493506 | 216.3071 |  | 234 | 748 | NO |  | NO |  | 464.7976 | 2355.951
16 | 455.158 | 94.996 | 118.8946 | 0.07647059 | 722.9692 |  | 677 | 3514 | NO |  | NO |  | 499.5564 | 3051.127
17 | 454.41 | 183.073 | 59.4473 | -0.04470588 | 461.8472 |  | 432 | 1918 | OK | 0.1898148 | NO |  | 530.4133 | 3668.266
18 | 480.403 | 175.032 | 59.587176 | -0.002347418 | 426 |  | 352 | 1915 | NO |  | NO |  | 537.0468 | 3800.937