## Sheet
id | x (um) | y (um) | size (um^2) | transparency (%) | size ratio | photo | contourI | contourII | filter - contour | Value - bigger is better | filter - transparency | Value - bigger is better | Bright | Height
1 | 8.041 | 135.762 | 38.395962 | -0.03460838 | 291.8254 |  | 238 | 1258 | NO |  | NO |  | 525.1585 | 3563.169
2 | 12.529 | 17.204 | 151.76546 | 0.3179724 | 502.6985 |  | 973 | 4800 | OK | 0.6831963 | OK | 0.2379724 | 353.7301 | 134.6014
3 | 12.155 | 301.631 | 38.186148 | -0.04029304 | 293.4398 |  | 253 | 1319 | NO |  | NO |  | 539.7491 | 3854.982
4 | 19.074 | 355.113 | 133.511642 | 0.07386066 | 816.706 |  | 919 | 4832 | NO |  | NO |  | 465.47 | 2369.4
5 | 16.456 | 233.002 | 55.530772 | -0.02267003 | 413.2016 |  | 437 | 1942 | OK | 0.1939359 | NO |  | 504.4046 | 3148.091
6 | 20.944 | 335.852 | 23.42923 | -0.06268657 | 187.1529 |  | 295 | 1078 | OK | 0.5957627 | NO |  | 448.007 | 2020.14
7 | 27.115 | 79.849 | 21.820656 | -0.06410256 | 174.6353 |  | 245 | 841 | NO |  | NO |  | 410.8991 | 1277.982
8 | 37.213 | 112.761 | 42.172614 | -0.03482587 | 320.8626 |  | 247 | 1453 | NO |  | NO |  | 586.0465 | 4780.929
9 | 36.278 | 296.395 | 28.954332 | -0.03381643 | 219.2322 |  | 269 | 1020 | OK | 0.4581784 | NO |  | 422.09 | 1501.799
10 | 49.368 | 69.564 | 174.845 | 0.0608 | 1100.62 |  | 856 | 5877 | NO |  | NO |  | 610.0181 | 5260.362
11 | 44.506 | 58.905 | 59.79699 | -0.02923977 | 450.8633 |  | 548 | 2250 | OK | 0.1441606 | NO |  | 483.1392 | 2722.784
12 | 52.921 | 252.45 | 28.185014 | 0.1066998 | 158.7877 |  | 345 | 1111 | NO |  | OK | 0.02669975 | 503.2389 | 3124.778
13 | 58.718 | 96.305 | 39.16528 | 0.2785714 | 143.7216 |  | 401 | 1519 | OK | 0.4619701 | OK | 0.1985714 | 444.8144 | 1956.287
14 | 60.775 | 75.548 | 31.332224 | -0.04017857 | 240.3574 |  | 190 | 928 | OK | 0.6342105 | NO |  | 583.838 | 4736.76
15 | 69.19 | 105.842 | 42.522304 | -0.01973684 | 314.1152 |  | 343 | 1447 | OK | 0.03134111 | NO |  | 491.6952 | 2893.903
16 | 72.182 | 26.928 | 43.851126 | -0.001594896 | 312.4976 |  | 347 | 1517 | OK | 0.1217579 | NO |  | 478.1863 | 2623.726
17 | 71.621 | 137.071 | 24.618176 | -0.04545455 | 190.3584 |  | 263 | 872 | NO |  | NO |  | 510.9035 | 3278.071
18 | 87.703 | 315.469 | 81.058142 | 0.01466782 | 560.6229 |  | 525 | 2700 | NO |  | NO |  | 550.648 | 4072.96
19 | 94.622 | 254.133 | 26.506502 | -0.03430079 | 200.718 |  | 222 | 918 | OK | 0.1148649 | NO |  | 532.0663 | 3701.327
20 | 112.387 | 201.025 | 39.375094 | -0.005328597 | 282.5045 |  | 436 | 1342 | NO |  | NO |  | 496.9117 | 2998.233
21 | 124.729 | 335.104 | 667.138582 | 0.5305588 | 1049.078 |  | 2499 | 22083 | NO |  | OK | 0.4505588 | 556.3937 | 4187.874
22 | 134.266 | 196.911 | 231.564718 | 0.3029296 | 802.418 |  | 1070 | 6843 | NO |  | OK | 0.2229296 | 507.5897 | 3211.794
23 | 134.079 | 177.463 | 110.362164 | 0.1939163 | 510.6672 |  | 631 | 3022 | OK | 0.5392235 | OK | 0.1139163 | 538.3318 | 3826.635
24 | 132.957 | 356.422 | 55.390896 | -0.03787879 | 424.5658 |  | 353 | 1890 | NO |  | NO |  | 570.5073 | 4470.146
25 | 143.242 | 280.126 | 43.081808 | 0.1298701 | 231.1905 |  | 240 | 1293 | NO |  | OK | 0.04987013 | 553.1996 | 4123.993
26 | 149.226 | 176.902 | 92.178284 | 0.01213961 | 641.0956 |  | 580 | 2680 | OK | 0.3706897 | NO |  | 521.26 | 3485.2
27 | 163.438 | 322.762 | 200.931874 | 0.1646363 | 1000.435 |  | 1422 | 7722 | NO |  | OK | 0.08463627 | 532.6533 | 3713.067
28 | 158.389 | 202.895 | 72.525706 | 0.09353905 | 424.0343 |  | 589 | 2486 | OK | 0.02928693 | OK | 0.01353905 | 543.9915 | 3939.83
29 | 157.828 | 280.5 | 29.793588 | -0.04694836 | 231.4652 |  | 188 | 896 | OK | 0.5159574 | NO |  | 522.3206 | 3506.413
30 | 168.674 | 294.151 | 183.797064 | -0.00456621 | 1324.027 |  | 665 | 5422 | NO |  | NO |  | 603.1922 | 5123.845
31 | 169.609 | 232.628 | 38.605776 | -0.02173913 | 286.1269 |  | 338 | 1314 | OK | 0.362426 | NO |  | 486.0612 | 2781.223
32 | 177.65 | 159.885 | 57.279222 | -0.02319902 | 426.718 |  | 302 | 1632 | NO |  | NO |  | 535.3115 | 3766.229
33 | 182.699 | 255.442 | 80.988204 | -0.02072539 | 601.247 |  | 562 | 2499 | OK | 0.1966192 | NO |  | 504.5245 | 3150.491
34 | 197.285 | 231.319 | 51.124678 | -0.0369357 | 390.9961 |  | 370 | 1495 | OK | 0.2094595 | NO |  | 467.5627 | 2411.253
35 | 199.903 | 290.598 | 25.247618 | -0.04155125 | 193.8065 |  | 163 | 754 | OK | 0.3757669 | NO |  | 534.3976 | 3747.952
36 | 208.131 | 241.604 | 148.338498 | 0.07119283 | 912.874 |  | 888 | 4090 | OK | 0.3558559 | NO |  | 443.131 | 1922.619
37 | 236.181 | 244.783 | 22.100408 | -0.02531646 | 164.0952 |  | 212 | 742 | NO |  | NO |  | 473.3148 | 2526.296
38 | 280.126 | 81.345 | 186.594584 | 0.09595202 | 1088.281 |  | 1106 | 5398 | OK | 0.630651 | OK | 0.01595202 | 471.4291 | 2488.582
39 | 282.557 | 47.872 | 88.541508 | 0.001579779 | 629 |  | 552 | 2557 | OK | 0.3822464 | NO |  | 483.9387 | 2738.774
40 | 285.362 | 169.048 | 55.041206 | -0.01143583 | 400.549 |  | 405 | 1834 | OK | 0.2783951 | NO |  | 526.7739 | 3595.477
41 | 283.118 | 181.016 | 39.724784 | 0.05985915 | 249.0136 |  | 317 | 1273 | OK | 0.2342271 | NO |  | 475.9466 | 2578.933
42 | 291.907 | 103.224 | 196.945408 | 0.05894886 | 1244.892 |  | 917 | 5465 | NO |  | NO |  | 487.2215 | 2804.43
43 | 290.598 | 299.574 | 45.739452 | 0.04892966 | 293.7795 |  | 395 | 1439 | OK | 0.606962 | NO |  | 504.4148 | 3148.296
44 | 305.558 | 87.142 | 246.88114 | 0.07422096 | 1510.722 |  | 966 | 7259 | NO |  | NO |  | 540.6484 | 3872.968
45 | 309.672 | 55.539 | 62.454634 | 0.1466965 | 323.1055 |  | 320 | 1668 | NO |  | OK | 0.06669653 | 504.3655 | 3147.31
46 | 306.119 | 332.673 | 30.07334 | -0.0372093 | 229.2933 |  | 207 | 976 | OK | 0.4649758 | NO |  | 535.648 | 3772.96
47 | 319.77 | 232.254 | 49.096476 | 0.01994302 | 335.1366 |  | 468 | 1821 | OK | 0.3589744 | NO |  | 524.0022 | 3540.044
48 | 317.9 | 120.802 | 39.724784 | -0.02464789 | 296.1692 |  | 243 | 1146 | OK | 0.4660494 | NO |  | 526.9442 | 3598.883
49 | 330.99 | 109.956 | 29.863526 | -0.03512881 | 226.7591 |  | 228 | 853 | OK | 0.5087719 | NO |  | 460.1154 | 2262.308
50 | 365.398 | 255.442 | 32.591108 | -0.03433476 | 247.2706 |  | 304 | 1096 | OK | 0.6447368 | NO |  | 536.7365 | 3794.73
51 | 372.691 | 125.103 | 74.48397 | -0.02723005 | 559.893 |  | 371 | 2149 | NO |  | NO |  | 523.5046 | 3530.091
52 | 373.252 | 322.201 | 107.145016 | -0.01697128 | 790.2194 |  | 603 | 3018 | NO |  | NO |  | 466.3334 | 2386.669
53 | 388.399 | 92.565 | 79.659382 | 0.0500439 | 511.9243 |  | 478 | 2001 | OK | 0.06380753 | NO |  | 454.9473 | 2158.946
54 | 402.985 | 125.29 | 264.785268 | 0.3048072 | 912.8726 |  | 1199 | 8169 | NO |  | OK | 0.2248072 | 503.3231 | 3126.463
55 | 397.936 | 271.524 | 24.82799 | -0.04225352 | 190.8117 |  | 170 | 782 | OK | 0.35 | NO |  | 543.727 | 3934.541
56 | 402.798 | 146.234 | 63.084076 | 0.1396896 | 331.7974 |  | 462 | 1952 | OK | 0.02489177 | OK | 0.05968958 | 472.4311 | 2508.621
57 | 431.035 | 163.251 | 39.305156 | -0.03558719 | 299.3525 |  | 208 | 1230 | NO |  | NO |  | 597.7414 | 5014.828
58 | 445.995 | 254.507 | 98.472704 | 0.1264205 | 535.2496 |  | 591 | 3273 | NO |  | OK | 0.04642045 | 561.0341 | 4280.683
59 | 470.679 | 225.522 | 88.051942 | 0.09134234 | 517.7503 |  | 539 | 3960 | NO |  | OK | 0.01134234 | 580.4502 | 4669.003
60 | 477.972 | 236.368 | 91.26909 | 0.1340996 | 487.2317 |  | 644 | 3351 | NO |  | OK | 0.05409962 | 590.685 | 4873.699
61 | 480.964 | 187.748 | 26.156812 | -0.03743316 | 199.257 |  | 160 | 933 | NO |  | NO |  | 634.8776 | 5757.552