## Sheet
The catalogue of Flakes in Test.jpg.jpg
calibration | 0.187 | um/px
min_size | 42.4 | um^3
sensitivity | 40 | RGB value
id | x (um) | y (um) | size (um^2) | Size X (um) | Size Y (um) | transparency (%) | Bright (RGB) | Height (Å) | size ratio | photo | contourI | contourII | filter - contour | Value - bigger is better | filter - transparency | Value - bigger is better
0 | 14.212 | 153.153 | 90.429834 | 13.838 | 13.838 | 0.2977572 | 59.13051 | -3392.17 | 316.8151 |  | 675 | 2709 | OK | 0.2366667 | OK | 0.2177572
1 | 27.115 | 360.349 | 171.627852 | 23.936 | 18.326 | 0.2836186 | 65.15301 | -3030.819 | 627.6977 |  | 1441 | 5339 | OK | 0.5449341 | OK | 0.2036186
2 | 24.123 | 424.116 | 110.15235 | 13.838 | 17.204 | 0.28 | 64.99368 | -3040.379 | 406.2375 |  | 936 | 3506 | OK | 0.5042735 | OK | 0.2
3 | 35.904 | 50.116 | 131.343564 | 12.716 | 16.082 | 0.372737 | 50.88993 | -3886.604 | 367.4552 |  | 818 | 4135 | NO | 0 | OK | 0.292737
4 | 45.628 | 363.715 | 78.33056 | 12.716 | 10.472 | -0.01428571 | 78.93222 | -2204.067 | 574.1125 |  | 558 | 2271 | OK | 0.1801075 | NO | 0
5 | 46.189 | 504.339 | 65.951534 | 11.594 | 10.472 | 0.09013786 | 63.723 | -3116.62 | 388.3283 |  | 613 | 2110 | NO | 0 | OK | 0.01013786
6 | 57.783 | 543.422 | 57.908664 | 12.716 | 8.228 | -0.01449275 | 68.68313 | -2819.012 | 424.0846 |  | 611 | 1785 | NO | 0 | NO | 0
7 | 57.222 | 674.883 | 66.301224 | 12.716 | 11.594 | 0.04219409 | 55.21678 | -3626.993 | 432.8416 |  | 765 | 1972 | NO | 0 | NO | 0
8 | 65.824 | 382.976 | 176.453574 | 18.326 | 18.326 | 0.2857709 | 63.01563 | -3159.062 | 641.5189 |  | 1433 | 5291 | OK | 0.557746 | OK | 0.2057709
9 | 76.109 | 675.818 | 50.565174 | 12.716 | 11.594 | 0.1590595 | 74.80373 | -2451.776 | 253.642 |  | 581 | 1605 | NO | 0 | OK | 0.07905947
10 | 75.922 | 538.747 | 32.800922 | 9.35 | 5.984 | 0.01918977 | 59.63659 | -3361.804 | 223.5819 |  | 357 | 971 | NO | 0 | NO | 0
11 | 125.851 | 304.623 | 4317.902182 | 72.182 | 81.158 | 0.05933041 | 131.4598 | 947.5873 | 27313.16 |  | 8570 | 124254 | NO | 0 | NO | 0
12 | 95.931 | 411.4 | 164.074548 | 12.716 | 21.692 | 0.341006 | 59.68219 | -3359.069 | 507.4004 |  | 1120 | 4943 | OK | 0.1633929 | OK | 0.261006
13 | 107.712 | 418.506 | 102.843829 | 11.594 | 13.838 | 0.3723223 | 70.87595 | -2687.443 | 287.6698 |  | 821 | 3080 | OK | 0.4984775 | OK | 0.2923223
14 | 107.151 | 347.446 | 33.849992 | 8.228 | 7.106 | -0.01652893 | 79.23306 | -2186.016 | 248.0621 |  | 296 | 1038 | OK | 0.7432432 | NO | 0
15 | 107.338 | 641.41 | 46.298956 | 8.228 | 10.472 | 0.2024169 | 70.88857 | -2686.686 | 208.5571 |  | 436 | 1508 | NO | 0 | OK | 0.1224169
16 | 125.851 | 396.066 | 36.857326 | 9.35 | 9.35 | 0.0512334 | 55.911 | -3585.34 | 235.1874 |  | 385 | 1059 | NO | 0 | NO | 0
17 | 140.998 | 593.538 | 42.242552 | 12.716 | 8.228 | 0.09933775 | 54.85386 | -3648.768 | 242.976 |  | 405 | 1343 | NO | 0 | OK | 0.01933775
18 | 146.795 | 123.981 | 83.016406 | 11.594 | 11.594 | 0.3277169 | 49.94403 | -3943.358 | 266.2372 |  | 565 | 2522 | OK | 0.2137168 | OK | 0.2477169
19 | 155.023 | 166.991 | 37.696582 | 9.35 | 7.106 | 0.1502783 | 67.36281 | -2898.231 | 192.5811 |  | 390 | 1144 | NO | 0 | OK | 0.07027829
20 | 163.251 | 599.709 | 67.210418 | 10.472 | 10.472 | 0.1425598 | 62.62419 | -3182.549 | 351.2625 |  | 568 | 2012 | OK | 0.7077465 | OK | 0.06255983
21 | 167.926 | 466.378 | 52.943066 | 9.35 | 9.35 | 0.1994716 | 59.14549 | -3391.271 | 240.5559 |  | 529 | 1621 | NO | 0 | OK | 0.1194716
22 | 169.983 | 580.261 | 59.936866 | 11.594 | 10.472 | 0.05017503 | 71.03194 | -2678.084 | 384.5762 |  | 549 | 1825 | NO | 0 | NO | 0
23 | 175.219 | 595.782 | 39.025404 | 10.472 | 8.228 | -0.01075269 | 62.34752 | -3199.149 | 283.0287 |  | 445 | 1221 | NO | 0 | NO | 0
24 | 190.553 | 78.353 | 62.314758 | 10.472 | 9.35 | 0.2794613 | 49.19185 | -3988.489 | 229.2886 |  | 424 | 1781 | OK | 0.0495283 | OK | 0.1994613
25 | 201.399 | 128.095 | 40.424164 | 5.984 | 11.594 | 0.04844291 | 69.65636 | -2760.618 | 259.6743 |  | 412 | 1156 | NO | 0 | NO | 0
26 | 204.391 | 207.009 | 54.20195 | 9.35 | 9.35 | -0.001290323 | 65.56229 | -3006.263 | 386.4981 |  | 443 | 1598 | OK | 0.6427765 | NO | 0
27 | 219.538 | 482.086 | 32.241418 | 7.106 | 7.106 | 0.02386117 | 57.53185 | -3488.089 | 217.6266 |  | 310 | 820 | NO | 0 | NO | 0
28 | 226.457 | 83.028 | 31.542038 | 7.106 | 7.106 | -0.03769401 | 82.82977 | -1970.214 | 240.8162 |  | 227 | 962 | OK | 0.01211454 | NO | 0
29 | 261.987 | 212.993 | 91.96847 | 13.838 | 10.472 | 0.07680608 | 90.13825 | -1531.705 | 558.3769 |  | 764 | 2932 | OK | 0.4123037 | NO | 0
30 | 261.8 | 200.09 | 44.06094 | 10.472 | 8.228 | 0.1206349 | 51.13147 | -3872.112 | 241.58 |  | 516 | 1324 | NO | 0 | OK | 0.04063492
31 | 274.329 | 74.8 | 76.58211 | 13.838 | 9.35 | 0.06666667 | 71.8591 | -2628.454 | 474.9312 |  | 595 | 2285 | OK | 0.4096639 | NO | 0
32 | 279.004 | 605.319 | 150.996142 | 22.814 | 13.838 | 0.1245947 | 65.29665 | -3022.201 | 825.2568 |  | 1461 | 4515 | NO | 0 | OK | 0.04459472
33 | 287.045 | 589.985 | 35.738318 | 7.106 | 7.106 | 0.01761252 | 72.54814 | -2587.112 | 244.5752 |  | 311 | 1125 | OK | 0.6326367 | NO | 0
34 | 291.159 | 182.325 | 94.346362 | 13.838 | 14.96 | 0.1401038 | 63.30503 | -3141.698 | 496.7378 |  | 982 | 3084 | NO | 0 | OK | 0.06010378
35 | 291.72 | 62.271 | 32.591108 | 8.228 | 7.106 | -0.04291845 | 70.3738 | -2717.572 | 251.4252 |  | 319 | 986 | NO | 0 | NO | 0
36 | 335.104 | 14.399 | 44.130878 | 7.106 | 9.35 | 0.09984152 | 59.76673 | -3353.996 | 253.6411 |  | 384 | 1331 | NO | 0 | OK | 0.01984152
37 | 347.82 | 603.823 | 68.18955 | 10.472 | 11.594 | 0.1015385 | 68.90582 | -2805.651 | 391.5236 |  | 657 | 2083 | NO | 0 | OK | 0.02153846
38 | 359.601 | 183.447 | 65.112278 | 12.716 | 10.472 | 0.2932331 | 61.13931 | -3271.641 | 230.522 |  | 636 | 2004 | NO | 0 | OK | 0.2132331
39 | 365.772 | 579.887 | 51.893996 | 12.716 | 7.106 | 0 | 66.94003 | -2923.598 | 368.9973 |  | 507 | 1604 | NO | 0 | NO | 0
40 | 375.122 | 200.651 | 108.05421 | 16.082 | 12.716 | 0.2893204 | 67.67653 | -2879.408 | 388.1605 |  | 843 | 3130 | OK | 0.53707 | OK | 0.2093204
41 | 375.87 | 263.109 | 51.544306 | 9.35 | 10.472 | 0.1397558 | 57.88275 | -3467.035 | 270.6937 |  | 508 | 1514 | NO | 0 | OK | 0.05975577
42 | 380.545 | 620.466 | 60.216618 | 9.35 | 10.472 | 0.1660859 | 66.13417 | -2971.95 | 297.3718 |  | 542 | 1737 | NO | 0 | OK | 0.08608595
43 | 383.163 | 438.889 | 61.265688 | 12.716 | 8.228 | 0.09589041 | 62.51347 | -3189.192 | 356.0246 |  | 627 | 1819 | NO | 0 | OK | 0.01589041
44 | 385.407 | 504.339 | 61.89513 | 9.35 | 11.594 | 0.07118644 | 95.70864 | -1197.482 | 379.7397 |  | 444 | 1917 | OK | 0.06756757 | NO | 0
45 | 422.059 | 605.506 | 83.715786 | 13.838 | 11.594 | 0.2497911 | 52.98367 | -3760.98 | 334.8408 |  | 688 | 2545 | OK | 0.5508721 | OK | 0.1697911
46 | 422.246 | 348.568 | 35.458566 | 9.35 | 7.106 | 0.04142012 | 66.08573 | -2974.856 | 230.9306 |  | 331 | 1015 | NO | 0 | NO | 0
47 | 432.344 | 218.042 | 42.102676 | 10.472 | 7.106 | 0.06644518 | 55.54122 | -3607.527 | 260.3251 |  | 471 | 1300 | NO | 0 | NO | 0
48 | 441.881 | 328.372 | 213.590652 | 17.204 | 19.448 | 0.1977734 | 86.23143 | -1766.114 | 980.7266 |  | 1357 | 6588 | OK | 0.6048268 | OK | 0.1177734
49 | 447.865 | 519.486 | 257.861406 | 20.57 | 18.326 | 0.3458096 | 69.64939 | -2761.036 | 786.9524 |  | 1848 | 7529 | OK | 0.1758658 | OK | 0.2658096
50 | 445.434 | 461.329 | 36.01807 | 7.106 | 8.228 | 0.06407767 | 67.824 | -2870.56 | 223.5528 |  | 339 | 1085 | NO | 0 | NO | 0
51 | 465.817 | 377.553 | 432.286778 | 27.302 | 26.18 | 0.1852451 | 72.65664 | -2580.602 | 2049.552 |  | 3248 | 13196 | OK | 0.1871921 | OK | 0.1052451
52 | 460.02 | 210.936 | 58.468168 | 10.472 | 9.35 | 0.09090909 | 57.64474 | -3481.316 | 343.4516 |  | 598 | 1807 | NO | 0 | OK | 0.01090909
53 | 462.264 | 553.146 | 31.262286 | 11.594 | 7.106 | -0.006711409 | 58.14926 | -3451.044 | 224.5056 |  | 402 | 1031 | NO | 0 | NO | 0
54 | 472.736 | 141.185 | 36.01807 | 10.472 | 7.106 | 0.0368932 | 52.36324 | -3798.206 | 236.8463 |  | 430 | 1117 | NO | 0 | NO | 0
55 | 511.071 | 673.013 | 55.25102 | 10.472 | 11.594 | 0.2962025 | 57.68795 | -3478.723 | 193.6505 |  | 537 | 1714 | NO | 0 | OK | 0.2162025
56 | 539.869 | 331.364 | 96.51444 | 14.96 | 11.594 | 0.04637681 | 67.63982 | -2881.611 | 625.4825 |  | 928 | 2959 | NO | 0 | NO | 0
57 | 549.967 | 573.155 | 403.332446 | 18.326 | 38.522 | 0.3448934 | 65.98884 | -2980.67 | 1235.496 |  | 2636 | 12095 | OK | 0.3383915 | OK | 0.2648934
58 | 555.764 | 347.446 | 44.76032 | 10.472 | 7.106 | 0.096875 | 48.30017 | -4041.99 | 258.9993 |  | 534 | 1377 | NO | 0 | OK | 0.016875
59 | 569.976 | 182.886 | 499.35732 | 30.668 | 34.034 | 0.1759104 | 64.85478 | -3048.713 | 2422.471 |  | 3769 | 14685 | OK | 0.353741 | OK | 0.09591036
60 | 570.163 | 268.719 | 56.370028 | 8.228 | 11.594 | 0.07940447 | 62.57367 | -3185.58 | 339.538 |  | 567 | 1742 | NO | 0 | NO | 0
61 | 586.432 | 670.769 | 71.616512 | 10.472 | 14.96 | 0.189453125 | 54.74779 | -3655.133 | 334.374 |  | 808 | 2499 | NO | 0 | OK | 0.109453125
62 | 600.644 | 296.956 | 117.565778 | 13.838 | 13.838 | 0.3848899 | 64.71776 | -3056.934 | 316.0087 |  | 850 | 3428 | OK | 0.2170588 | OK | 0.3048899
63 | 664.037 | 620.092 | 125.818462 | 17.204 | 12.716 | 0.1217343 | 63.17015 | -3149.791 | 691.8285 |  | 1268 | 3937 | NO | 0 | OK | 0.0417343
64 | 666.281 | 346.885 | 129.665052 | 13.838 | 14.96 | 0.01402373 | 92.41193 | -1395.284 | 899.1812 |  | 627 | 3810 | NO | 0 | NO | 0
65 | 715.649 | 536.129 | 267.372974 | 16.082 | 23.936 | 0.5354434 | 67.90831 | -2865.501 | 410.5239 |  | 1204 | 7948 | NO | 0 | OK | 0.4554434
66 | 720.885 | 475.728 | 28.254952 | 10.472 | 4.862 | -0.05445545 | 68.52934 | -2828.239 | 222.5945 |  | 323 | 896 | NO | 0 | NO | 0
67 | 722.942 | 41.888 | 39.51497 | 7.106 | 9.35 | 0.04778761 | 58.98358 | -3400.985 | 254.1412 |  | 483 | 1236 | NO | 0 | NO | 0
68 | 733.601 | 402.611 | 154.632918 | 22.814 | 14.96 | 0.3668024 | 54.17048 | -3689.771 | 441.2361 |  | 1358 | 4953 | OK | 0.6027246 | OK | 0.2868024
69 | 770.44 | 384.846 | 68.119612 | 14.96 | 10.472 | 0.1252567 | 59.65943 | -3360.434 | 370.638 |  | 760 | 2146 | NO | 0 | OK | 0.04525667
70 | 787.27 | 371.195 | 66.511038 | 16.082 | 9.35 | 0.192429 | 55.34462 | -3619.323 | 308.104 |  | 724 | 2232 | NO | 0 | OK | 0.112429
71 | 804.661 | 365.959 | 235.726029 | 18.326 | 19.448 | 0.45112 | 59.51649 | -3369.011 | 505.712 |  | 1680 | 7705 | OK | 0.3363095 | OK | 0.37112
72 | 806.157 | 344.641 | 183.377436 | 14.96 | 23.936 | 0.4050343 | 56.3953 | -3556.282 | 462.0711 |  | 1398 | 5681 | OK | 0.1863376 | OK | 0.3250343
73 | 906.015 | 151.283 | 34.899062 | 9.35 | 7.106 | 0.006012024 | 88.92776 | -1604.335 | 244.5049 |  | 350 | 1174 | NO | 0 | NO | 0
74 | 918.918 | 464.321 | 39.51497 | 11.594 | 5.984 | 0.2035398 | 58.14407 | -3451.356 | 177.1979 |  | 442 | 1277 | NO | 0 | OK | 0.1235398
75 | 932.756 | 363.528 | 405.710338 | 27.302 | 27.302 | 0.329426 | 58.33869 | -3439.679 | 1302.266 |  | 2860 | 12268 | OK | 0.03951049 | OK | 0.249426
76 | 929.203 | 235.246 | 53.432632 | 11.594 | 8.228 | -0.02094241 | 57.45321 | -3492.808 | 396.165 |  | 502 | 1662 | NO | 0 | NO | 0
77 | 948.277 | 357.918 | 62.279789 | 10.472 | 9.35 | 0.1970803 | 51.93427 | -3823.944 | 285.0403 |  | 610 | 1919 | NO | 0 | OK | 0.1170803
78 | 1014.849 | 492.184 | 42.941932 | 8.228 | 9.35 | 0.08794788 | 60.18899 | -3328.661 | 253.3706 |  | 450 | 1458 | NO | 0 | OK | 0.007947883